## Feuil1
alphamax | m | n | ng | C1 | C2 | alphagel | murheo |  |  |  | t1 | t2 | t3 | t4 | t5 |  | Checking
1 | 0.2724 | 1.2125 | 90000000000 | 28.7 | 21.1 | 0.36 | 2.5 |  |  |  | 65 | 245 | 260 | 380 | 600 | Total time | ok
[14 empty] | RAMPrefroi | -0.7272727 | Cold return performance | ok
[14 empty] | RAMPMax | -5 | Resolution performance | ok
Cycle | Ramp1 | Tiso1 | Duration at Tiso1 | Ramp 2 | Tiso2 | Duration at Tiso2 | Tini=Tfini | Cycle duration without cold | Total Cycle duration | Resolution | deltat (min) |  |  | RESOLUTIONMax | 800
1 | 2 | 150 | 180 | 2 | 180 | 120 | 20 | 400 | 600 | 200 | 2
2 | 10 | 180 | 120
3 | 5 | 160 | 60 | 5 | 180 | 120
4 | tbd
Cas1
t | T | T(K) | k1 | k2 | Calcul alpha | Viscosity
0 | 20 | 293.15 | 7.556976e-11 | 5.14753e-07 | 0
2 | 24 | 297.15 | 1.311647e-10 | 6.673109e-07 | 1.511395e-10
4 | 28 | 301.15 | 2.243493e-10 | 8.76221e-07 | 3.233285e-09
6 | 32 | 305.15 | 3.783737e-10 | 1.131302e-06 | 1.221044e-08
8 | 36 | 309.15 | 6.295687e-10 | 1.451016e-06 | 2.878092e-08
10 | 40 | 313.15 | 1.03399e-09 | 1.849287e-06 | 5.565907e-08
12 | 44 | 317.15 | 1.677082e-09 | 2.342499e-06 | 9.680378e-08
14 | 48 | 321.15 | 2.687573e-09 | 2.949829e-06 | 1.577108e-07
16 | 52 | 325.15 | 4.257229e-09 | 3.69361e-06 | 2.458657e-07
18 | 56 | 329.15 | 6.668658e-09 | 4.599723e-06 | 3.713589e-07
20 | 60 | 333.15 | 1.033402e-08 | 5.698026e-06 | 5.476909e-07
22 | 64 | 337.15 | 1.584844e-08 | 7.022803e-06 | 7.928149e-07
24 | 68 | 341.15 | 2.406294e-08 | 8.613262e-06 | 1.130479e-06
26 | 72 | 345.15 | 3.618321e-08 | 1.051405e-05 | 1.591943e-06
28 | 76 | 349.15 | 5.390217e-08 | 1.277579e-05 | 2.218174e-06
30 | 80 | 353.15 | 7.957638e-08 | 1.545571e-05 | 3.062636e-06
32 | 84 | 357.15 | 1.164589e-07 | 1.861819e-05 | 4.194826e-06
34 | 88 | 361.15 | 1.690042e-07 | 2.233548e-05 | 5.704748e-06
36 | 92 | 365.15 | 2.432647e-07 | 2.66883e-05 | 7.708547e-06
38 | 96 | 369.15 | 3.474023e-07 | 3.17666e-05 | 1.035559e-05
40 | 100 | 373.15 | 4.923439e-07 | 3.767027e-05 | 1.383734e-05
42 | 104 | 377.15 | 6.926154e-07 | 4.450989e-05 | 1.839839e-05
44 | 108 | 381.15 | 9.673969e-07 | 5.24075e-05 | 2.435029e-05
46 | 112 | 385.15 | 1.341847e-06 | 6.149742e-05 | 3.208859e-05
48 | 116 | 389.15 | 1.848759e-06 | 7.192708e-05 | 4.211394e-05
50 | 120 | 393.15 | 2.530611e-06 | 8.38578e-05 | 5.505812e-05
52 | 124 | 397.15 | 3.442105e-06 | 9.746573e-05 | 7.171596e-05
54 | 128 | 401.15 | 4.653272e-06 | 0.0001129427 | 9.308442e-05
56 | 132 | 405.15 | 6.253273e-06 | 0.0001304969 | 0.0001204102
58 | 136 | 409.15 | 8.355006e-06 | 0.0001503542 | 0.0001552475
60 | 140 | 413.15 | 1.110068e-05 | 0.0001727587 | 0.0001995283
62 | 144 | 417.15 | 1.46685e-05 | 0.0001979736 | 0.0002556467
64 | 148 | 421.15 | 1.928069e-05 | 0.0002262824 | 0.0003265602
66 | 150 | 423.15 | 2.206222e-05 | 0.0002416913 | 0.000415912
68 | 150 | 423.15 | 2.206222e-05 | 0.0002416913 | 0.0005179688
70 | 150 | 423.15 | 2.206222e-05 | 0.0002416913 | 0.0006235825
72 | 150 | 423.15 | 2.206222e-05 | 0.0002416913 | 0.0007323717
74 | 150 | 423.15 | 2.206222e-05 | 0.0002416913 | 0.0008440431
76 | 150 | 423.15 | 2.206222e-05 | 0.0002416913 | 0.000958363
78 | 150 | 423.15 | 2.206222e-05 | 0.0002416913 | 0.00107514
80 | 150 | 423.15 | 2.206222e-05 | 0.0002416913 | 0.001194212
82 | 150 | 423.15 | 2.206222e-05 | 0.0002416913 | 0.001315445
84 | 150 | 423.15 | 2.206222e-05 | 0.0002416913 | 0.001438719
86 | 150 | 423.15 | 2.206222e-05 | 0.0002416913 | 0.00156393
88 | 150 | 423.15 | 2.206222e-05 | 0.0002416913 | 0.001690989
90 | 150 | 423.15 | 2.206222e-05 | 0.0002416913 | 0.001819813
92 | 150 | 423.15 | 2.206222e-05 | 0.0002416913 | 0.00195033
94 | 150 | 423.15 | 2.206222e-05 | 0.0002416913 | 0.002082473
96 | 150 | 423.15 | 2.206222e-05 | 0.0002416913 | 0.002216182
98 | 150 | 423.15 | 2.206222e-05 | 0.0002416913 | 0.002351403
100 | 150 | 423.15 | 2.206222e-05 | 0.0002416913 | 0.002488085
102 | 150 | 423.15 | 2.206222e-05 | 0.0002416913 | 0.002626181
104 | 150 | 423.15 | 2.206222e-05 | 0.0002416913 | 0.002765649
106 | 150 | 423.15 | 2.206222e-05 | 0.0002416913 | 0.002906448
108 | 150 | 423.15 | 2.206222e-05 | 0.0002416913 | 0.003048542
110 | 150 | 423.15 | 2.206222e-05 | 0.0002416913 | 0.003191895
112 | 150 | 423.15 | 2.206222e-05 | 0.0002416913 | 0.003336475
114 | 150 | 423.15 | 2.206222e-05 | 0.0002416913 | 0.003482251
116 | 150 | 423.15 | 2.206222e-05 | 0.0002416913 | 0.003629193
118 | 150 | 423.15 | 2.206222e-05 | 0.0002416913 | 0.003777276
120 | 150 | 423.15 | 2.206222e-05 | 0.0002416913 | 0.003926473
122 | 150 | 423.15 | 2.206222e-05 | 0.0002416913 | 0.004076759
124 | 150 | 423.15 | 2.206222e-05 | 0.0002416913 | 0.004228111
126 | 150 | 423.15 | 2.206222e-05 | 0.0002416913 | 0.004380507
128 | 150 | 423.15 | 2.206222e-05 | 0.0002416913 | 0.004533927
130 | 150 | 423.15 | 2.206222e-05 | 0.0002416913 | 0.004688349
132 | 150 | 423.15 | 2.206222e-05 | 0.0002416913 | 0.004843756
134 | 150 | 423.15 | 2.206222e-05 | 0.0002416913 | 0.005000128
136 | 150 | 423.15 | 2.206222e-05 | 0.0002416913 | 0.005157448
138 | 150 | 423.15 | 2.206222e-05 | 0.0002416913 | 0.005315699
140 | 150 | 423.15 | 2.206222e-05 | 0.0002416913 | 0.005474865
142 | 150 | 423.15 | 2.206222e-05 | 0.0002416913 | 0.005634931
144 | 150 | 423.15 | 2.206222e-05 | 0.0002416913 | 0.005795881
146 | 150 | 423.15 | 2.206222e-05 | 0.0002416913 | 0.005957701
148 | 150 | 423.15 | 2.206222e-05 | 0.0002416913 | 0.006120378
150 | 150 | 423.15 | 2.206222e-05 | 0.0002416913 | 0.006283898
152 | 150 | 423.15 | 2.206222e-05 | 0.0002416913 | 0.006448248
154 | 150 | 423.15 | 2.206222e-05 | 0.0002416913 | 0.006613416
156 | 150 | 423.15 | 2.206222e-05 | 0.0002416913 | 0.00677939
158 | 150 | 423.15 | 2.206222e-05 | 0.0002416913 | 0.006946158
160 | 150 | 423.15 | 2.206222e-05 | 0.0002416913 | 0.007113708
162 | 150 | 423.15 | 2.206222e-05 | 0.0002416913 | 0.007282031
164 | 150 | 423.15 | 2.206222e-05 | 0.0002416913 | 0.007451114
166 | 150 | 423.15 | 2.206222e-05 | 0.0002416913 | 0.00762095
168 | 150 | 423.15 | 2.206222e-05 | 0.0002416913 | 0.007791526
170 | 150 | 423.15 | 2.206222e-05 | 0.0002416913 | 0.007962833
172 | 150 | 423.15 | 2.206222e-05 | 0.0002416913 | 0.008134863
174 | 150 | 423.15 | 2.206222e-05 | 0.0002416913 | 0.008307606
176 | 150 | 423.15 | 2.206222e-05 | 0.0002416913 | 0.008481053
178 | 150 | 423.15 | 2.206222e-05 | 0.0002416913 | 0.008655196
180 | 150 | 423.15 | 2.206222e-05 | 0.0002416913 | 0.008830026
182 | 150 | 423.15 | 2.206222e-05 | 0.0002416913 | 0.009005534
184 | 150 | 423.15 | 2.206222e-05 | 0.0002416913 | 0.009181714
186 | 150 | 423.15 | 2.206222e-05 | 0.0002416913 | 0.009358557
188 | 150 | 423.15 | 2.206222e-05 | 0.0002416913 | 0.009536055
190 | 150 | 423.15 | 2.206222e-05 | 0.0002416913 | 0.009714202
192 | 150 | 423.15 | 2.206222e-05 | 0.0002416913 | 0.00989299
194 | 150 | 423.15 | 2.206222e-05 | 0.0002416913 | 0.01007241
196 | 150 | 423.15 | 2.206222e-05 | 0.0002416913 | 0.01025246
198 | 150 | 423.15 | 2.206222e-05 | 0.0002416913 | 0.01043313
200 | 150 | 423.15 | 2.206222e-05 | 0.0002416913 | 0.01061441
202 | 150 | 423.15 | 2.206222e-05 | 0.0002416913 | 0.0107963
204 | 150 | 423.15 | 2.206222e-05 | 0.0002416913 | 0.01097879
206 | 150 | 423.15 | 2.206222e-05 | 0.0002416913 | 0.01116188
208 | 150 | 423.15 | 2.206222e-05 | 0.0002416913 | 0.01134555
210 | 150 | 423.15 | 2.206222e-05 | 0.0002416913 | 0.01152981
212 | 150 | 423.15 | 2.206222e-05 | 0.0002416913 | 0.01171465
214 | 150 | 423.15 | 2.206222e-05 | 0.0002416913 | 0.01190005
216 | 150 | 423.15 | 2.206222e-05 | 0.0002416913 | 0.01208603
218 | 150 | 423.15 | 2.206222e-05 | 0.0002416913 | 0.01227256
220 | 150 | 423.15 | 2.206222e-05 | 0.0002416913 | 0.01245965
222 | 150 | 423.15 | 2.206222e-05 | 0.0002416913 | 0.01264729
224 | 150 | 423.15 | 2.206222e-05 | 0.0002416913 | 0.01283547
226 | 150 | 423.15 | 2.206222e-05 | 0.0002416913 | 0.01302419
228 | 150 | 423.15 | 2.206222e-05 | 0.0002416913 | 0.01321345
230 | 150 | 423.15 | 2.206222e-05 | 0.0002416913 | 0.01340324
232 | 150 | 423.15 | 2.206222e-05 | 0.0002416913 | 0.01359355
234 | 150 | 423.15 | 2.206222e-05 | 0.0002416913 | 0.01378439
236 | 150 | 423.15 | 2.206222e-05 | 0.0002416913 | 0.01397574
238 | 150 | 423.15 | 2.206222e-05 | 0.0002416913 | 0.0141676
240 | 150 | 423.15 | 2.206222e-05 | 0.0002416913 | 0.01435997
242 | 150 | 423.15 | 2.206222e-05 | 0.0002416913 | 0.01455284
244 | 150 | 423.15 | 2.206222e-05 | 0.0002416913 | 0.01474621
246 | 154 | 427.15 | 2.877785e-05 | 0.0002752185 | 0.01494008
248 | 158 | 431.15 | 3.735305e-05 | 0.0003126422 | 0.01516857
250 | 162 | 435.15 | 4.825157e-05 | 0.0003543231 | 0.01543802
252 | 166 | 439.15 | 6.203994e-05 | 0.0004006465 | 0.01575598
254 | 170 | 443.15 | 7.940734e-05 | 0.0004520222 | 0.01613145
256 | 174 | 447.15 | 0.0001011887 | 0.0005088864 | 0.01657517
258 | 178 | 451.15 | 0.0001283917 | 0.0005717015 | 0.01709994
260 | 180 | 453.15 | 0.0001443959 | 0.0006054927 | 0.01772106
262 | 180 | 453.15 | 0.0001443959 | 0.0006054927 | 0.01839867
264 | 180 | 453.15 | 0.0001443959 | 0.0006054927 | 0.01907977
266 | 180 | 453.15 | 0.0001443959 | 0.0006054927 | 0.01976426
268 | 180 | 453.15 | 0.0001443959 | 0.0006054927 | 0.02045205
270 | 180 | 453.15 | 0.0001443959 | 0.0006054927 | 0.02114306
272 | 180 | 453.15 | 0.0001443959 | 0.0006054927 | 0.02183719
274 | 180 | 453.15 | 0.0001443959 | 0.0006054927 | 0.02253436
276 | 180 | 453.15 | 0.0001443959 | 0.0006054927 | 0.02323451
278 | 180 | 453.15 | 0.0001443959 | 0.0006054927 | 0.02393756
280 | 180 | 453.15 | 0.0001443959 | 0.0006054927 | 0.02464344
282 | 180 | 453.15 | 0.0001443959 | 0.0006054927 | 0.02535207
284 | 180 | 453.15 | 0.0001443959 | 0.0006054927 | 0.0260634
286 | 180 | 453.15 | 0.0001443959 | 0.0006054927 | 0.02677736
288 | 180 | 453.15 | 0.0001443959 | 0.0006054927 | 0.02749389
290 | 180 | 453.15 | 0.0001443959 | 0.0006054927 | 0.02821294
292 | 180 | 453.15 | 0.0001443959 | 0.0006054927 | 0.02893444
294 | 180 | 453.15 | 0.0001443959 | 0.0006054927 | 0.02965834
296 | 180 | 453.15 | 0.0001443959 | 0.0006054927 | 0.0303846
298 | 180 | 453.15 | 0.0001443959 | 0.0006054927 | 0.03111315
300 | 180 | 453.15 | 0.0001443959 | 0.0006054927 | 0.03184395
302 | 180 | 453.15 | 0.0001443959 | 0.0006054927 | 0.03257696
304 | 180 | 453.15 | 0.0001443959 | 0.0006054927 | 0.03331212
306 | 180 | 453.15 | 0.0001443959 | 0.0006054927 | 0.03404939
308 | 180 | 453.15 | 0.0001443959 | 0.0006054927 | 0.03478873
310 | 180 | 453.15 | 0.0001443959 | 0.0006054927 | 0.03553009
312 | 180 | 453.15 | 0.0001443959 | 0.0006054927 | 0.03627344
314 | 180 | 453.15 | 0.0001443959 | 0.0006054927 | 0.03701874
316 | 180 | 453.15 | 0.0001443959 | 0.0006054927 | 0.03776593
318 | 180 | 453.15 | 0.0001443959 | 0.0006054927 | 0.038515
320 | 180 | 453.15 | 0.0001443959 | 0.0006054927 | 0.0392659
322 | 180 | 453.15 | 0.0001443959 | 0.0006054927 | 0.04001859
324 | 180 | 453.15 | 0.0001443959 | 0.0006054927 | 0.04077304
326 | 180 | 453.15 | 0.0001443959 | 0.0006054927 | 0.04152921
328 | 180 | 453.15 | 0.0001443959 | 0.0006054927 | 0.04228708
330 | 180 | 453.15 | 0.0001443959 | 0.0006054927 | 0.0430466
332 | 180 | 453.15 | 0.0001443959 | 0.0006054927 | 0.04380776
334 | 180 | 453.15 | 0.0001443959 | 0.0006054927 | 0.0445705
336 | 180 | 453.15 | 0.0001443959 | 0.0006054927 | 0.04533482
338 | 180 | 453.15 | 0.0001443959 | 0.0006054927 | 0.04610067
340 | 180 | 453.15 | 0.0001443959 | 0.0006054927 | 0.04686803
342 | 180 | 453.15 | 0.0001443959 | 0.0006054927 | 0.04763687
344 | 180 | 453.15 | 0.0001443959 | 0.0006054927 | 0.04840715
346 | 180 | 453.15 | 0.0001443959 | 0.0006054927 | 0.04917886
348 | 180 | 453.15 | 0.0001443959 | 0.0006054927 | 0.04995197
350 | 180 | 453.15 | 0.0001443959 | 0.0006054927 | 0.05072645
352 | 180 | 453.15 | 0.0001443959 | 0.0006054927 | 0.05150228
354 | 180 | 453.15 | 0.0001443959 | 0.0006054927 | 0.05227942
356 | 180 | 453.15 | 0.0001443959 | 0.0006054927 | 0.05305786
358 | 180 | 453.15 | 0.0001443959 | 0.0006054927 | 0.05383758
360 | 180 | 453.15 | 0.0001443959 | 0.0006054927 | 0.05461854
362 | 180 | 453.15 | 0.0001443959 | 0.0006054927 | 0.05540072
364 | 180 | 453.15 | 0.0001443959 | 0.0006054927 | 0.05618411
366 | 180 | 453.15 | 0.0001443959 | 0.0006054927 | 0.05696867
368 | 180 | 453.15 | 0.0001443959 | 0.0006054927 | 0.0577544
370 | 180 | 453.15 | 0.0001443959 | 0.0006054927 | 0.05854126
372 | 180 | 453.15 | 0.0001443959 | 0.0006054927 | 0.05932923
374 | 180 | 453.15 | 0.0001443959 | 0.0006054927 | 0.0601183
376 | 180 | 453.15 | 0.0001443959 | 0.0006054927 | 0.06090845
378 | 180 | 453.15 | 0.0001443959 | 0.0006054927 | 0.06169964
end cycle | 20 | 293.15 | 7.556976e-11 | 5.147531e-07 | 0.06249187